## Sheet1
Prototype | # Species | # Atoms | Pearson Symbol | Struk. Design. | AFLOW Prototype | Space Group Symbol | Space Group Number | Notes
C | 1 | 4 | hP4 |  | A_hP4_194_f | P63/mmcP63/mmc | 194 | Lonsdaleite (Hexagonal Diamond) Structure
Cr3Si | 2 | 8 | cP8 | A15A15 | A3B_cP8_223_c_a | Pm3¯nPm3¯n | 223 | Cr3Si (A15) Structure
V4Zn5 | 2 | 9 | tI18 |  | A4B5_tI18_139_i_ah | I4/mmmI4/mmm | 139 | V4Zn5 Structure
Mn3O4 | 2 | 14 | tI28 |  | A3B4_tI28_141_ad_h | I41/amdI41/amd | 141 | Hausmannite (Mn3O4) Structure
B5W2 | 2 | 14 | hP14 | D8hD8h | A5B2_hP14_194_abdf_f | P63/mmcP63/mmc | 194 | W2B5 (D8h) Structure
O3Pb(Ti0.48)Zr0.52 | 3 | 5 | tP5 |  | A3BC_tP5_99_bc_a_b | P4mmP4mm | 99 | Tetragonal PZT [Pb(ZrxTi1–x)O3] Structure
Ga2Hf | 2 | 12 | tI24 |  | A2B_tI24_141_2e_e | I41/amdI41/amd | 141 | Ga2Hf Structure
O2Si | 2 | 12 | tP12 | C30C30 | A2B_tP12_92_b_a | P41212P41212 | 92 | α–Cristobalite (SiO2, C30C30, low) Structure
AuCu3 | 2 | 4 | cP4 | L12L12 | AB3_cP4_221_a_c | Pm3¯mPm3¯m | 221 | Bogdanovite (Cu3Au, L12) Structure
BaS3 | 2 | 16 | oP16 |  | AB3_oP16_18_ab_3c | P21212P21212 | 18 | BaS3 Structure
CrNaS2 | 3 | 4 | hR4 | F51F51 | ABC2_hR4_166_a_b_c | R3¯mR3¯m | 166 | Caswellsilverite (CrNaS2, F51) Crystal Structure
BaHg11 | 2 | 36 | cP36 | D2eD2e | AB11_cP36_221_c_agij | Pm3¯mPm3¯m | 221 | BaHg11 (D2e) Structure
O2Si | 2 | 72 | mC144 |  | A2B_mC144_9_24a_12a | CcCc | 9 | Monoclinic (Cc) Low Tridymite (SiO2) Structure
AsTi | 2 | 8 | hP8 | BiBi | AB_hP8_194_ad_f | P63/mmcP63/mmc | 194 | AsTi (Bi) Structure
Ca7Ge | 2 | 8 | cF32 |  | A7B_cF32_225_bd_a | Fm3¯mFm3¯m | 225 | Ca7Ge Structure
Se | 1 | 64 | mP64 | AkAk | A_mP64_14_16e | P21/cP21/c | 14 | Se (Ak) Structure
Li3N | 2 | 4 | hP4 |  | A3B_hP4_191_bc_a | P6/mmmP6/mmm | 191 | Li3N Structure
CClN | 3 | 6 | oP6 |  | ABC_oP6_59_a_a_a | PmmnPmmn | 59 | CNCl Structure
GeS | 2 | 8 | oP8 | B16B16 | AB_oP8_62_c_c | PnmaPnma | 62 | GeS (B16) Structure
O | 1 | 2 | mC4 |  | A_mC4_12_i | C2/mC2/m | 12 | α–O Structure
FeSi | 2 | 8 | cP8 | B20B20 | AB_cP8_198_a_a | P213P213 | 198 | FeSi (B20) Structure
LiNbO3 | 3 | 10 | hR10 |  | ABC3_hR10_161_a_a_b | R3cR3c | 161 | Ferroelectric LiNbO3 Structure
Al2MgO4 | 3 | 14 | cF56 | H11H11 | A2BC4_cF56_227_d_a_e | Fd3¯mFd3¯m | 227 | Spinel (Al2MgO4, H11) Structure
OPb | 2 | 4 | tP4 | B10B10 | AB_tP4_129_a_c | P4/nmmP4/nmm | 129 | Litharge (PbO, B10B10) Structure
CCaO3 | 3 | 10 | hR10 | G01G01 | ABC3_hR10_167_a_b_e | R3¯cR3¯c | 167 | Calcite (CaCO3, G01) Structure
BFe | 2 | 8 | oP8 | B27B27 | AB_oP8_62_c_c | PnmaPnma | 62 | FeB (B27) Structure
Al3Zr | 2 | 8 | tI16 | D023D023 | A3B_tI16_139_cde_e | I4/mmmI4/mmm | 139 | Al3Zr (D023) Structure
AuTe2 | 2 | 3 | mC6 | C34C34 | AB2_mC6_12_a_i | C2/mC2/m | 12 | Calaverite (AuTe2, C34) Structure
AsCuSiZr | 4 | 8 | tP8 |  | ABCD_tP8_129_c_b_a_c | P4/nmmP4/nmm | 129 | AsCuSiZr Structure
O2Si | 2 | 12 | mP12 |  | A2B_mP12_3_bc3e_2e | P2P2 | 3 | SiO2 (P2) Structure
O2Ti | 2 | 24 | oP24 | C21C21 | A2B_oP24_61_2c_c | PbcaPbca | 61 | Brookite (TiO2, C21) Structure
CuTi | 2 | 4 | tP4 | B11B11 | AB_tP4_129_c_c | P4/nmmP4/nmm | 129 | γγ–CuTi (B11) Structure
O3Re | 2 | 4 | cP4 | D09D09 | A3B_cP4_221_d_a | Pm3¯mPm3¯m | 221 | αα–ReO3 (D09) Structure
Si | 1 | 34 | cF136 |  | A_cF136_227_aeg | Fd3¯mFd3¯m | 227 | Si34 Clathrate Structure
AsCu3S4 | 3 | 16 | oP16 | H25H25 | AB3C4_oP16_31_a_ab_2ab | Pmn21Pmn21 | 31 | Enargite (AsCu3S4, H25) Structure
Cu3S4V | 3 | 8 | cP8 | H24H24 | A3B4C_cP8_215_d_e_a | P4¯3mP4¯3m | 215 | Sulvanite (Cu3S4V, H24) Structure
Cu3Ti | 2 | 8 | oP8 | D0aD0a | A3B_oP8_59_bf_a | PmmnPmmn | 59 | β–TiCu3 (D0a) Structure
AsK3S4 | 3 | 32 | oP32 |  | AB3C4_oP32_33_a_3a_4a | Pna21Pna21 | 33 | AsK3S4 Structure
C6Cr23 | 2 | 29 | cF116 | D84D84 | A6B23_cF116_225_e_acfh | Fm3¯mFm3¯m | 225 | Cr23C6 (D84) Structure
Fe7W6 | 2 | 13 | hR13 | D85D85 | A7B6_hR13_166_ah_3c | R3¯mR3¯m | 166 | Fe7W6 (D85) μμ–phase
ReSi2 | 2 | 3 | oI6 |  | AB2_oI6_71_a_i | ImmmImmm | 71 | ReSi2 Structure
AgAsMg | 3 | 3 | cF12 | C1bC1b | ABC_cF12_216_b_c_a | F4¯3mF4¯3m | 216 | Half–Heusler (C1b) Structure
Sb2Tl7 | 2 | 27 | cI54 | L22L22 | A2B7_cI54_229_e_afh | Im3¯mIm3¯m | 229 | Sb2Tl7 (L22) Structure
Al5C3N | 3 | 18 | hP18 | E94E94 | A5B3C_hP18_186_2a3b_2ab_b | P63mcP63mc | 186 | Al5C3N (E94) Structure
HgS | 2 | 6 | hP6 | B9B9 | AB_hP6_154_a_b | P3221P3221 | 154 | Cinnabar (B9) Structure
Al3Ti | 2 | 4 | tI8 | D022D022 | A3B_tI8_139_bd_a | I4/mmmI4/mmm | 139 | Al3Ti (D022) Structure
C | 1 | 4 | tI8 |  | A_tI8_139_h | I4/mmmI4/mmm | 139 | Hypothetical Tetrahedrally Bonded Carbon with 4–Member Rings
AuCd | 2 | 4 | oP4 | B19B19 | AB_oP4_51_e_f | PmmaPmma | 51 | β′–AuCd (B19) Structure
MoNi4 | 2 | 5 | tI10 | D1aD1a | AB4_tI10_87_a_h | I4/mI4/m | 87 | Ni4Mo (D1a) Structure
Al,Mg32(Zn)49 | 3 | 81 | cI162 | D8eD8e | AB32C48_cI162_204_a_2efg_2gh | Im3¯Im3¯ | 204 | Bergman [Mg32(Al,Zn)49] Structure
BaPtSb | 3 | 3 | hP3 |  | ABC_hP3_187_a_d_f | P6¯m2P6¯m2 | 187 | BaPtSb Structure
CoU | 2 | 8 | cI16 | BaBa | AB_cI16_199_a_a | I213I213 | 199 | CoU (Ba) Structure
Al3Ni2 | 2 | 5 | hP5 | D513D513 | A3B2_hP5_164_ad_d | P3¯m1P3¯m1 | 164 | Al3Ni2 (D513) Structure
Cu2FeS4Sn | 4 | 8 | tI16 | H26H26 | A2BC4D_tI16_121_d_a_i_b | I4¯2mI4¯2m | 121 | Stannite (Cu2FeS4Sn, H26) Structure
Pa | 1 | 1 | tI2 | AaAa | A_tI2_139_a | I4/mmmI4/mmm | 139 | α–Pa (Aa) Structure
BN | 2 | 4 | hP4 | B12B12 | AB_hP4_186_b_a | P63mcP63mc | 186 | Original BN (B12) Structure
MnP | 2 | 8 | oP8 | B31B31 | AB_oP8_62_c_c | PnmaPnma | 62 | MnP (B31) Structure
CrFe4Ni3 | 3 | 8 | cI16 |  | AB4C3_cI16_229_a_c_b | Im3¯mIm3¯m | 229 | Model of Ferrite Structure (cI16)
As3Co | 2 | 16 | cI32 | D02D02 | A3B_cI32_204_g_c | Im3¯Im3¯ | 204 | Skutterudite (CoAs3, D02) Structure
CuTi3 | 2 | 4 | tP4 | L60L60 | AB3_tP4_123_a_ce | P4/mmmP4/mmm | 123 | CuTi3 (L60) Structure
CFe2 | 2 | 6 | oP6 |  | AB2_oP6_58_a_g | PnnmPnnm | 58 | η–Fe2C Structure
FTl | 2 | 2 | oF8 | B24B24 | AB_oF8_69_a_b | FmmmFmmm | 69 | TlF (B24) Structure
Ga | 1 | 4 | oC8 | A11A11 | A_oC8_64_f | CmcaCmca | 64 | α–Ga (A11) Structure
H3S | 2 | 4 | cI8 |  | A3B_cI8_229_b_a | Im3¯mIm3¯m | 229 | High–pressure H3S Structure
FTl | 2 | 8 | oP8 |  | AB_oP8_57_d_d | PbcmPbcm | 57 | TlF–II Structure
Po | 1 | 1 | cP1 | AhAh | A_cP1_221_a | Pm3¯mPm3¯m | 221 | α–Po (AhAh, simple cubic) Structure
LiNbO3 | 3 | 10 | hR10 |  | ABC3_hR10_167_a_b_e | R3¯cR3¯c | 167 | Paraelectric LiNbO3 Structure
BiI3 | 2 | 8 | hR8 | D05D05 | AB3_hR8_148_c_f | R3¯R3¯ | 148 | BiI3 (D05) Structure
O4Pt3 | 2 | 7 | cI14 |  | A4B3_cI14_229_c_b | Im3¯mIm3¯m | 229 | Pt3O4 Structure
Si | 1 | 12 | tP12 |  | A_tP12_96_ab | P43212P43212 | 96 | ST12 Structure of Si
BeO | 2 | 8 | tP8 |  | AB_tP8_136_g_f | P42/mnmP42/mnm | 136 | β–BeO Structure
Al2Cu | 2 | 6 | tI12 | C16C16 | A2B_tI12_140_h_a | I4/mcmI4/mcm | 140 | Khatyrkite (Al2Cu, C16) Structure
ClKO3 | 3 | 10 | mP10 | G06G06 | ABC3_mP10_11_e_e_ef | P21/mP21/m | 11 | KClO3 (G06) Structure
B | 1 | 12 | hR12 |  | A_hR12_166_2h | R3¯mR3¯m | 166 | α–B (hR12) Structure
NbP | 2 | 4 | tI8 | "40""40" | AB_tI8_141_a_b | I41/amdI41/amd | 141 | NbP ("40") Structure
CW | 2 | 2 | hP2 | BhBh | AB_hP2_187_d_a | P6¯m2P6¯m2 | 187 | Tungsten Carbide (Bh) Structure
CuPt | 2 | 2 | hR2 | L11L11 | AB_hR2_166_a_b | R3¯mR3¯m | 166 | Rhombohedral CuPt (L11) Structure
NiS | 2 | 6 | hR6 | B13B13 | AB_hR6_160_b_b | R3mR3m | 160 | Millerite (NiS, B13) Structure
O2Si | 2 | 36 | tP36 |  | A2B_tP36_96_3b_ab | P43212P43212 | 96 | Keatite (SiO2) Structure
Cl3Cr | 2 | 24 | hP24 | D04D04 | A3B_hP24_151_3c_2a | P3112P3112 | 151 | CrCl3 (D04) Crystal Structure
Cl2Hg | 2 | 12 | oP12 | C25C25 | A2B_oP12_62_2c_c | PnmaPnma | 62 | HgCl2 (C25) Structure
CaFeO6Si2 | 4 | 20 | mC40 |  | ABC6D2_mC40_15_e_e_3f_f | C2/cC2/c | 15 | Esseneite (CaFeSi22O66) Structure
AuCu | 2 | 2 | tP2 | L10L10 | AB_tP2_123_a_d | P4/mmmP4/mmm | 123 | CuAu (L10) Structure
Sm | 1 | 3 | hR3 | C19C19 | A_hR3_166_ac | R3¯mR3¯m | 166 | α–Sm (C19) Structure
Cr9Fe16Ni7 | 3 | 32 | cF128 |  | A9B16C7_cF128_225_acd_2f_be | Fm3¯mFm3¯m | 225 | Model of Ferrite Structure (cF128)
Ag2Se | 2 | 12 | oP12 |  | A2B_oP12_19_2a_a | P212121P212121 | 19 | Naumannite (Ag2Se) Structure
PdS | 2 | 16 | tP16 | B34B34 | AB_tP16_84_cej_k | P42/mP42/m | 84 | PdS (B34) Structure
Po | 1 | 6 | mC12 | A19A19 | A_mC12_5_3c | C2C2 | 5 | Po (A19) Structure
Al2O3 | 2 | 10 | hR10 | D51D51 | A2B3_hR10_167_c_e | R3¯cR3¯c | 167 | Corundum (Al2O3, D51) Structure
CuO | 2 | 4 | mC8 | B26B26 | AB_mC8_15_c_e | C2/cC2/c | 15 | Tenorite (CuO, B26) Structure
CSi | 2 | 12 | hP12 | B6B6 | AB_hP12_186_a2b_a2b | P63mcP63mc | 186 | Moissanite–6H SiC (B6) Structure
CrFe | 5 | 30 | tP30 | D8bD8b | sigma_tP30_136_bf2ij | P42/mnmP42/mnm | 136 | σ–CrFe (D8b) Structure
CKNS | 4 | 16 | oP16 | F59F59 | ABCD_oP16_57_d_c_d_d | PbcmPbcm | 57 | KCNS (F59) Structure
Si2Zr | 2 | 6 | oC12 | C49C49 | A2B_oC12_63_2c_c | CmcmCmcm | 63 | ZrSi2 (C49) Structure
MgNi2 | 2 | 24 | hP24 | C36C36 | AB2_hP24_194_ef_fgh | P63/mmcP63/mmc | 194 | MgNi2 Hexagonal Laves (C36) Structure
CSi | 2 | 6 | hR6 |  | AB_hR6_160_3a_3a | R3mR3m | 160 | Moissanite 9R Crystal Structure
O2Si | 2 | 9 | hP9 | C8C8 | A2B_hP9_180_j_c | P6222P6222 | 180 | β–Quartz (SiO2, C8)
B2C2Mg | 3 | 40 | oC80 |  | A2B2C_oC80_64_efg_efg_df | CmcaCmca | 64 | MgB2C2 Crystal Structure
O2Si | 2 | 24 | mC48 |  | A2B_mC48_15_ae3f_2f | C2/cC2/c | 15 | Coesite (SiO2) Structure
Li | 1 | 8 | cI16 |  | A_cI16_220_c | I4¯3dI4¯3d | 220 | High–pressure cI16 Li Structure
CaCu5 | 2 | 6 | hP6 | D2dD2d | AB5_hP6_191_a_cg | P6/mmmP6/mmm | 191 | CaCu5 (D2d) Structure
AuBe5 | 2 | 6 | cF24 | C15bC15b | AB5_cF24_216_a_ce | F4¯3mF4¯3m | 216 | AuBe5 (C15b) Structure
Ga4Ni | 2 | 20 | cI40 |  | A4B_cI40_197_cde_c | I23I23 | 197 | Ga4Ni Structure
C3Pu2 | 2 | 20 | cI40 | D5cD5c | A3B2_cI40_220_d_c | I4¯3dI4¯3d | 220 | Pu2C3 (D5c) Structure
Cu2Mg | 2 | 6 | cF24 | C15C15 | A2B_cF24_227_d_a | Fd3¯mFd3¯m | 227 | Cu2Mg Cubic Laves Structure (C15)
Bi2Te3 | 2 | 5 | hR5 | C33C33 | A2B3_hR5_166_c_ac | R3¯mR3¯m | 166 | Bi2Te3 Structure (C33)
AlCCr2 | 3 | 8 | hP8 |  | ABC2_hP8_194_d_a_f | P63/mmcP63/mmc | 194 | AlCCr2 Structure
CoGa5Ho | 3 | 7 | tP7 |  | AB5C_tP7_123_b_ci_a | P4/mmmP4/mmm | 123 | HoCoGa5 Structure
Te | 1 | 4 | mP4 |  | A_mP4_4_2a | P21P21 | 4 | High–pressure Te Structure
NbO | 2 | 6 | cP6 |  | AB_cP6_221_c_d | Pm3¯mPm3¯m | 221 | NbO Structure
AsNi | 2 | 4 | hP4 | B81B81 | AB_hP4_194_c_a | P63/mmcP63/mmc | 194 | NiAs (B81) Structure
InNi2 | 2 | 6 | hP6 | B82B82 | AB2_hP6_194_c_ad | P63/mmcP63/mmc | 194 | Ni2In (B82) Structure
O3Pb(Ti0.48)Zr0.52 | 3 | 5 | mC10 |  | A3BC_mC10_8_ab_a_a | CmCm | 8 | Monoclinic PZT [Pb(ZrxTi1–x)O3] Structure
O2Zr | 2 | 12 | mP12 | C43C43 | A2B_mP12_14_2e_e | P21/cP21/c | 14 | Baddeleyite (ZrO2, C43) Structure
Mn | 1 | 29 | cI58 | A12A12 | A_cI58_217_ac2g | I4¯3mI4¯3m | 217 | αα–Mn (A12) Structure
CoSn | 2 | 6 | hP6 | B35B35 | AB_hP6_191_f_ad | P6/mmmP6/mmm | 191 | CoSn (B35) Structure
CaCuO2 | 3 | 4 | tP4 |  | ABC2_tP4_123_d_a_f | P4/mmmP4/mmm | 123 | CaCuO2 Structure
Si | 1 | 8 | cI16 |  | A_cI16_206_c | Ia3¯Ia3¯ | 206 | BC8 (Si) Structure
ClCu | 2 | 16 | cP16 |  | AB_cP16_205_c_c | Pa3¯Pa3¯ | 205 | SC16 (CuCl) Structure
Np | 1 | 4 | tP4 | AdAd | A_tP4_129_ac | P4/nmmP4/nmm | 129 | β–Np (Ad) Structure
FeS2 | 2 | 12 | aP12 |  | AB2_aP12_1_4a_8a | P1P1 | 1 | FeS2 (P1) Structure
CaO3Ti | 3 | 20 | oP20 |  | AB3C_oP20_62_c_cd_a | PnmaPnma | 62 | CaTiO3 Pnma Perovskite Structure
Si2U3 | 2 | 10 | tP10 | D5aD5a | A2B3_tP10_127_g_ah | P4/mbmP4/mbm | 127 | Si2U3 (D5a) Structure
Cu2O | 2 | 6 | cP6 | C3C3 | A2B_cP6_224_b_a | Pn3¯mPn3¯m | 224 | Cuprite (Cu2O, C3) Structure
Pu | 1 | 16 | mP16 |  | A_mP16_11_8e | P21/mP21/m | 11 | α–Pu Structure
AsGa | 2 | 2 | oI4 |  | AB_oI4_44_a_b | Imm2Imm2 | 44 | High–pressure GaAs Structure
SiU3 | 2 | 8 | tI16 | D0cD0c | AB3_tI16_140_b_ah | I4/mcmI4/mcm | 140 | SiU3 (D0c) Structure
CdTe | 2 | 2 | oP2 |  | AB_oP2_25_b_a | Pmm2Pmm2 | 25 | High–pressure CdTe Structure
BaS3 | 2 | 8 | tP8 | D017D017 | AB3_tP8_113_a_ce | P4¯21mP4¯21m | 113 | BaS3 (D017) Structure
ClNa | 2 | 2 | cF8 | B1B1 | AB_cF8_225_a_b | Fm3¯mFm3¯m | 225 | Rock Salt (NaCl, B1) Structure
Mn | 1 | 20 | cP20 | A13A13 | A_cP20_213_cd | P4132P4132 | 213 | β–Mn (A13) Structure
AlB4Mg | 3 | 6 | hP6 |  | AB4C_hP6_191_a_h_b | P6/mmmP6/mmm | 191 | AlB4Mg Structure
Ni3S2 | 2 | 5 | hR5 | D5eD5e | A3B2_hR5_155_e_c | R32R32 | 155 | Hazelwoodite (Ni3S2, D5e) Structure
Np | 1 | 8 | oP8 | AcAc | A_oP8_62_2c | PnmaPnma | 62 | α–Np (Ac) Structure
Mg | 1 | 2 | hP2 | A3A3 | A_hP2_194_c | P63/mmcP63/mmc | 194 | Hexagonal Close Packed (Mg, A3) Structure
CFe3 | 2 | 16 | oP16 | D011D011 | AB3_oP16_62_c_cd | PnmaPnma | 62 | Cementite (Fe3C, D011) Structure
B | 1 | 50 | tP50 | AgAg | A_tP50_134_b2m2n | P42/nnmP42/nnm | 134 | T–50 B (Ag) Structure
Br2Hg | 2 | 6 | oC12 | C24C24 | A2B_oC12_36_2a_a | Cmc21Cmc21 | 36 | HgBr2 (C24) Structure
N | 1 | 8 | cP8 |  | A_cP8_205_c | Pa3¯Pa3¯ | 205 | α–N (Pa3) Structure
Fe2P | 2 | 9 | hP9 | C22C22 | A2B_hP9_150_ef_bd | P321P321 | 150 | Original Fe2P (C22) Structure
Cu | 1 | 1 | cF4 | A1A1 | A_cF4_225_a | Fm3¯mFm3¯m | 225 | Face–Centered Cubic (Cu, A1A1, fcc) Structure
CuTe | 2 | 4 | oP4 |  | AB_oP4_59_a_b | PmmnPmmn | 59 | Vulcanite (CuTe) Structure
MoS2 | 2 | 6 | hP6 | C7C7 | AB2_hP6_194_c_f | P63/mmcP63/mmc | 194 | Molybdenite (MoS2, C7) Structure
AlPd | 2 | 26 | hR26 |  | AB_hR26_148_b2f_a2f | R3¯R3¯ | 148 | PdAl Structure
Cu5Zn8 | 2 | 26 | cI52 | D82D82 | A5B8_cI52_217_ce_cg | I4¯3mI4¯3m | 217 | γ–Brass (Cu5Zn8, D82D82) Structure
FeS2 | 2 | 12 | cP12 | C2C2 | AB2_cP12_205_a_c | Pa3¯Pa3¯ | 205 | Pyrite (FeS2, C2) Structure
SeTl | 2 | 8 | tI16 | B37B37 | AB_tI16_140_ab_h | I4/mcmI4/mcm | 140 | SeTl (B37) Structure
CuS | 2 | 12 | hP12 | B18B18 | AB_hP12_194_df_ce | P63/mmcP63/mmc | 194 | Covellite (CuS, B18) Structure
PtSn4 | 2 | 10 | oC20 | D1cD1c | AB4_oC20_41_a_2b | Aba2Aba2 | 41 | PtSn4 Structure
CrFe27MoNi3 | 4 | 32 | cP32 |  | AB27CD3_cP32_221_a_dij_b_c | Pm3¯mPm3¯m | 221 | Model of Austenite Structure (cP32)
Ba2Cu3O7–xY | 4 | 13 | oP13 |  | A2B3C7D_oP13_47_t_aq_eqrs_h | PmmmPmmm | 47 | 1212C [YBa2Cu3O7–x] High–Tc Structure
CrFe12Ni3 | 3 | 16 | cI32 |  | AB12C3_cI32_229_a_h_b | Im3¯mIm3¯m | 229 | Model of Austenite Structure (cI32)
Fe2P | 2 | 9 | hP9 | C22C22 | A2B_hP9_189_fg_bc | P6¯2mP6¯2m | 189 | Revised Fe2P (C22) Crystal Structure
CFe4 | 2 | 5 | cP5 |  | AB4_cP5_215_a_e | P4¯3mP4¯3m | 215 | Fe4C Structure
CuS2Sb | 3 | 16 | oP16 | F56F56 | AB2C_oP16_62_c_2c_c | PnmaPnma | 62 | Chalcostibite (CuSbS2, F56)
U | 1 | 30 | tP30 | AbAb | A_tP30_136_bf2ij | P42/mnmP42/mnm | 136 | β–U (Ab) Structure
CaF2 | 2 | 3 | cF12 | C1C1 | AB2_cF12_225_a_c | Fm3¯mFm3¯m | 225 | Fluorite (CaF2, C1) Structure
Mg2Ni | 2 | 18 | hP18 | CaCa | A2B_hP18_180_fi_bd | P6222P6222 | 180 | Mg2Ni (Ca) Structure
C | 1 | 2 | hR2 |  | A_hR2_166_c | R3¯mR3¯m | 166 | Rhombohedral Graphite Structure
CrFe18Ni8 | 3 | 27 | cF108 |  | AB18C8_cF108_225_a_eh_f | Fm3¯mFm3¯m | 225 | Model of Austenite Structure (cF108)
AlN3Ti4 | 3 | 16 | hP16 |  | AB3C4_hP16_194_c_af_ef | P63/mmcP63/mmc | 194 | AlN3Ti4 Structure
S3Sb2 | 2 | 20 | oP20 | D58D58 | A3B2_oP20_62_3c_2c | PnmaPnma | 62 | Stibnite (Sb2S3, D58) Structure
PtS | 2 | 4 | tP4 | B17B17 | AB_tP4_131_c_e | P42/mmcP42/mmc | 131 | Cooperite (PtS, B17B17) Structure
U | 1 | 2 | oC4 | A20A20 | A_oC4_63_c | CmcmCmcm | 63 | α–U (A20) Structure
CrFe11MoNi3 | 4 | 16 | cP16 |  | AB11CD3_cP16_221_a_dg_b_c | Pm3¯mPm3¯m | 221 | Model of Ferrite Structure (cP16)
SSn | 2 | 8 | oP8 | B29B29 | AB_oP8_62_c_c | PnmaPnma | 62 | SnS (B29) Structure
MgZn2 | 2 | 12 | hP12 | C14C14 | AB2_hP12_194_f_ah | P63/mmcP63/mmc | 194 | MgZn2 Hexagonal Laves (C14) Structure
AsCo | 2 | 8 | oP8 |  | AB_oP8_33_a_a | Pna21Pna21 | 33 | Modderite (CoAs) Structure
C | 1 | 6 | hP6 |  | A_hP6_194_h | P63/mmcP63/mmc | 194 | Hypothetical Tetrahedrally Bonded Carbon with 3–Member Rings
N | 1 | 8 | cP8 |  | A_cP8_198_2a | P213P213 | 198 | α–N (P213) Structure
AlPS4 | 3 | 12 | oP12 |  | ABC4_oP12_16_ag_cd_2u | P222P222 | 16 | AlPS4 Structure
O2Si | 2 | 6 | cF24 | C9C9 | A2B_cF24_227_c_a | Fd3¯mFd3¯m | 227 | Ideal β–Cristobalite (SiO2, C9) Structure
B12U | 2 | 13 | cF52 | D2fD2f | A12B_cF52_225_i_a | Fm3¯mFm3¯m | 225 | UB12 (D2fD2f) Structure
CFe3 | 2 | 8 | hP8 |  | AB3_hP8_182_c_g | P6322P6322 | 182 | Bainite (Fe3C) Structure
BiF3 | 2 | 4 | cF16 | D03D03 | AB3_cF16_225_a_bc | Fm3¯mFm3¯m | 225 | BiF3 (D03) Structure
Si | 1 | 46 | cP46 |  | A_cP46_223_dik | Pm3¯nPm3¯n | 223 | Si46 Clathrate Structure
B2Pd5 | 2 | 14 | mC28 |  | A2B5_mC28_15_f_e2f | C2/cC2/c | 15 | B2Pd5 Structure
CdPt3 | 2 | 4 | oC8 | L13L13 | AB3_oC8_65_a_bf | CmmmCmmm | 65 | Predicted CdPt3 (New L13) Structure
Ag(CKN)2 | 4 | 36 | hP36 | F510F510 | AB2CD2_hP36_163_h_i_bf_i | P3¯1cP3¯1c | 163 | KAg(CN)2 (F510) Structure
I | 1 | 4 | oC8 | A14A14 | A_oC8_64_f | CmcaCmca | 64 | Molecular Iodine (I) Crystal Structure (A14)
O2Ti | 2 | 6 | tI12 | C5C5 | A2B_tI12_141_e_a | I41/amdI41/amd | 141 | Anatase (TiO2, C5) Structure
Pu | 1 | 2 | oF8 |  | A_oF8_70_a | FdddFddd | 70 | γ–Pu Structure
NV2 | 2 | 9 | hP9 | L′32L′32 | AB2_hP9_162_ad_k | P3¯1mP3¯1m | 162 | β–V2N (L′32L′32) Structure
AuTe2 | 2 | 24 | oP24 | C46C46 | AB2_oP24_28_acd_2c3d | Pma2Pma2 | 28 | Krennerite (AuTe2, C46) Structure
Mn2O3 | 3 | 40 | cI80 | D53D53 | AB3C6_cI80_206_a_d_e | Ia3¯Ia3¯ | 206 | Bixbyite (Mn2O3, D53) Structure
Se | 1 | 3 | hP3 | A8A8 | A_hP3_152_a | P3121P3121 | 152 | γ–Se (A8) Structure
O2Ti | 2 | 6 | tP6 | C4C4 | A2B_tP6_136_f_a | P42/mnmP42/mnm | 136 | Rutile (TiO2, C4) Structure
CO | 2 | 8 | cP8 | B21B21 | AB_cP8_198_a_a | P213P213 | 198 | α–CO (B21) Structure
NiTi | 2 | 4 | mP4 |  | AB_mP4_11_e_e | P21/mP21/m | 11 | NiTi Structure
NiSSb | 3 | 12 | cP12 | F01F01 | ABC_cP12_198_a_a_a | P213P213 | 198 | Ullmanite (NiSSb, F01) Structure
Po | 1 | 1 | hR1 | AiAi | A_hR1_166_a | R3¯mR3¯m | 166 | β–Po (Ai) Structure
CrSi2 | 2 | 9 | hP9 | C40C40 | AB2_hP9_180_d_j | P6222P6222 | 180 | CrSi2 (C40) Structure
Al2CdS4 | 3 | 7 | tI14 | E3E3 | A2BC4_tI14_82_bc_a_g | I4¯I4¯ | 82 | CdAl2S4 (E3) Structure
B5Mo2 | 2 | 7 | hR7 | D8iD8i | A5B2_hR7_166_a2c_c | R3¯mR3¯m | 166 | Mo2B5 (D8i) Structure
GeS2 | 2 | 18 | oF72 | C44C44 | AB2_oF72_43_ab_3b | Fdd2Fdd2 | 43 | GeS2 (C44) Structure
C | 1 | 4 | hP4 |  | A_hP4_186_ab | P63mcP63mc | 186 | Buckled Graphite Structure
ClCs | 2 | 2 | cP2 | B2B2 | AB_cP2_221_b_a | Pm3¯mPm3¯m | 221 | CsCl (B2) Structure
HgSn6–10 | 1 | 1 | hP1 | AfAf | A_hP1_191_a | P6/mmmP6/mmm | 191 | Simple Hexagonal Lattice (AfAf, hcp)
AgZn | 2 | 9 | hP9 | BbBb | A2B_hP9_147_g_ad | P3¯P3¯ | 147 | ζ–AgZn (Bb) Structure
BMo | 2 | 8 | tI16 | BgBg | AB_tI16_141_e_e | I41/amdI41/amd | 141 | MoB (Bg) Structure
H3N | 2 | 16 | cP16 | D01D01 | A3B_cP16_198_b_a | P213P213 | 198 | Ammonia (NH3, D01D01) Structure
C2CeNi | 3 | 4 | oC8 |  | A2BC_oC8_38_e_a_b | Amm2Amm2 | 38 | C2CeNi Structure
N | 1 | 4 | tP4 |  | A_tP4_136_f | P42/mnmP42/mnm | 136 | γ–N Structure
AlB2 | 2 | 3 | hP3 | C32C32 | AB2_hP3_191_a_d | P6/mmmP6/mmm | 191 | Hexagonal ωω (C32) Structure
Hg | 1 | 1 | hR1 | A10A10 | A_hR1_166_a | R3¯mR3¯m | 166 | α–Hg (A10) Structure
AsNa3 | 2 | 8 | hP8 | D018D018 | AB3_hP8_194_c_bf | P63/mmcP63/mmc | 194 | Na3As (D018) Structure
S | 1 | 32 | oF128 | A16A16 | A_oF128_70_4h | FdddFddd | 70 | α–S (A16) Structure
Si | 1 | 2 | tI4 |  | A_tI4_139_e | I4/mmmI4/mmm | 139 | Hypothetical BCT5 Si Structure
B | 1 | 105 | hR105 |  | A_hR105_166_bc9h4i | R3¯mR3¯m | 166 | β–B (R–105) Structure
C | 1 | 4 | hP4 | A9A9 | A_hP4_194_bc | P63/mmcP63/mmc | 194 | Hexagonal Graphite (A9) Crystal Structure
O4SiZr | 3 | 12 | tI24 | S11S11 | A4BC_tI24_141_h_b_a | I41/amdI41/amd | 141 | Zircon (ZrSiO4, S11S11) Structure
BO4P | 3 | 6 | tI12 | H07H07 | AB4C_tI12_82_c_g_a | I4¯I4¯ | 82 | BPO4 (H07) Structure
FeS2 | 2 | 6 | oP6 | C18C18 | AB2_oP6_58_a_g | PnnmPnnm | 58 | Marcasite (FeS2, C18) Structure
CaO3Ti | 3 | 5 | cP5 | E21E21 | AB3C_cP5_221_a_c_b | Pm3¯mPm3¯m | 221 | Cubic Perovskite (CaTiO3, E21) Structure
CdSb | 2 | 16 | oP16 | BeBe | AB_oP16_61_c_c | PbcaPbca | 61 | CdSb (Be) Structure
Se | 1 | 32 | mP32 | AlAl | A_mP32_14_8e | P21/cP21/c | 14 | β–Se (Al) Structure
SZn | 2 | 4 | hP4 | B4B4 | AB_hP4_186_b_b | P63mcP63mc | 186 | Wurtzite (ZnS, B4) Structure
IrV | 2 | 4 | oC8 |  | AB_oC8_65_j_g | CmmmCmmm | 65 | α–IrV Crystal Structure
BCLi | 3 | 6 | hP6 |  | ABC_hP6_194_c_d_a | P63/mmcP63/mmc | 194 | LiBC Structure
CTi2 | 2 | 12 | cF48 |  | AB2_cF48_227_c_e | Fd3¯mFd3¯m | 227 | CTi2 Structure
F4Si | 2 | 5 | cI10 | D12D12 | A4B_cI10_217_c_a | I4¯3mI4¯3m | 217 | SiF4 (D12D12) Structure
P | 1 | 84 | mP84 |  | A_mP84_13_21g | P2/cP2/c | 13 | Monoclinic (Hittorf's) Phosphorus Structure
H3Ho | 2 | 24 | hP24 |  | A3B_hP24_165_adg_f | P3¯c1P3¯c1 | 165 | H3Ho Structure
B6Ca | 2 | 7 | cP7 | D21D21 | A6B_cP7_221_f_a | Pm3¯mPm3¯m | 221 | CaB6 (D21) Structure
O2Si | 2 | 9 | hP9 |  | A2B_hP9_152_c_a | P3121P3121 | 152 | α–Quartz (low Quartz) Structure
CuFeS2 | 3 | 8 | tI16 | E11E11 | ABC2_tI16_122_a_b_d | I4¯2dI4¯2d | 122 | Chalcopyrite (CuFeS2, E11) Structure
Ga4Ni3 | 2 | 56 | cI112 |  | A4B3_cI112_230_af_g | Ia3¯dIa3¯d | 230 | Ga4Ni3 Structure
BCr | 2 | 4 | oC8 | B33B33 | AB_oC8_63_c_c | CmcmCmcm | 63 | CrB (B33B33) Structure
NiTi2 | 2 | 24 | cF96 |  | AB2_cF96_227_e_cf | Fd3¯mFd3¯m | 227 | NiTi2 Structure
Al4Ba | 2 | 5 | tI10 | D13D13 | A4B_tI10_139_de_a | I4/mmmI4/mmm | 139 | Al4Ba (D13) Structure
PdSn2 | 2 | 12 | oC24 | CeCe | AB2_oC24_41_2a_2b | Aba2Aba2 | 41 | PdSn2 (Ce) Structure
Al12W | 2 | 13 | cI26 |  | A12B_cI26_204_g_a | Im3¯Im3¯ | 204 | Al12W Structure
SZn | 2 | 2 | cF8 | B3B3 | AB_cF8_216_c_a | F4¯3mF4¯3m | 216 | Zincblende (ZnS, B3) Structure
NaTl | 2 | 4 | cF16 | B32B32 | AB_cF16_227_a_b | Fd3¯mFd3¯m | 227 | NaTl (B32) Structure
CaCl2 | 2 | 6 | oP6 | C35C35 | AB2_oP6_58_a_g | PnnmPnnm | 58 | Hydrophilite (CaCl2, C35) Structure
As | 1 | 2 | hR2 | A7A7 | A_hR2_166_c | R3¯mR3¯m | 166 | α–As (A7) Structure
Pu | 1 | 17 | mC34 |  | A_mC34_12_ah3i2j | C2/mC2/m | 12 | β–Pu Structure
B4Mg | 2 | 20 | oP20 |  | A4B_oP20_62_2cd_c | PnmaPnma | 62 | MgB4 Structure
Cu2Sb | 2 | 6 | tP6 | C38C38 | A2B_tP6_129_ac_c | P4/nmmP4/nmm | 129 | Cu2Sb (C38) Structure
In2S3 | 2 | 40 | tI80 |  | A2B3_tI80_141_ceh_3h | I41/amdI41/amd | 141 | β–In2S3 Crystal Structure
CFe3W3 | 3 | 28 | cF112 | E93E93 | AB3C3_cF112_227_c_de_f | Fd3¯mFd3¯m | 227 | Fe3W3C Structure
FeO3Ti | 3 | 10 | hR10 | E22E22 | AB3C_hR10_148_c_f_c | R3¯R3¯ | 148 | Ilmenite (FeTiO3, E22E22) Structure
PPrS4 | 3 | 48 | tI96 |  | ABC4_tI96_142_e_ab_2g | I41/acdI41/acd | 142 | PPrS4 Structure
Mn12Th | 2 | 13 | tI26 | D2bD2b | A12B_tI26_139_fij_a | I4/mmmI4/mmm | 139 | Mn12Th (D2b) Structure
CuO2Sr | 3 | 8 | oC16 |  | AB2C_oC16_63_c_2c_c | CmcmCmcm | 63 | SrCuO2 Structure
CuLa2O4 | 3 | 7 | tI14 |  | AB2C4_tI14_139_a_e_ce | I4/mmmI4/mmm | 139 | 0201 [(La,Ba)2CuO4] High–Tc Structure
Sn | 1 | 2 | tI4 | A5A5 | A_tI4_141_a | I41/amdI41/amd | 141 | β–Sn (A5) Structure
Au5Mn2 | 2 | 7 | mC14 |  | A5B2_mC14_12_a2i_i | C2/mC2/m | 12 | Au5Mn2 Structure
CSi | 2 | 8 | hP8 | B5B5 | AB_hP8_186_ab_ab | P63mcP63mc | 186 | Moissanite–4H SiC (B5) Structure
AlCl3 | 2 | 8 | mC16 | D015D015 | AB3_mC16_12_g_ij | C2/mC2/m | 12 | AlCl3 (D015) Structure
C6Ca | 2 | 7 | hR7 |  | A6B_hR7_166_g_a | R3¯mR3¯m | 166 | CaC6 Structure
H2Th | 2 | 3 | tI6 | L′2bL′2b | A2B_tI6_139_d_a | I4/mmmI4/mmm | 139 | ThH2 (L′2bL′2b) Structure
AlF3 | 2 | 8 | hR8 | D014D014 | AB3_hR8_155_c_de | R32R32 | 155 | AlF3 (D014) Structure
Cl2Pb | 2 | 12 | oP12 | C23C23 | A2B_oP12_62_2c_c | PnmaPnma | 62 | Cotunnite (PbCl2, C23) Structure
CaIn2 | 2 | 6 | hP6 |  | AB2_hP6_194_b_f | P63/mmcP63/mmc | 194 | CaIn2 Structure
C3Cr7 | 2 | 40 | oP40 | D101D101 | A3B7_oP40_62_cd_3c2d | PnmaPnma | 62 | C3Cr7 (D101) Structure
Cu2Te | 2 | 6 | hP6 | ChCh | A2B_hP6_191_h_e | P6/mmmP6/mmm | 191 | Cu2Te (Ch) Structure
S2Si | 2 | 6 | oI12 | C42C42 | A2B_oI12_72_j_a | IbamIbam | 72 | SiS2 Structure
Si2Ti | 2 | 6 | oF24 | C54C54 | A2B_oF24_70_e_a | FdddFddd | 70 | TiSi2 (C54) Structure
O2Si | 2 | 12 | oC24 |  | A2B_oC24_20_abc_c | C2221C2221 | 20 | Orthorhombic Tridymite (SiO2) Structure
AsCu3S4 | 3 | 8 | cP8 |  | AB3C4_cP8_215_a_c_e | P4¯3mP4¯3m | 215 | Cubic Lazarevićite (AsCu3S4) Structure
O | 1 | 2 | hR2 |  | A_hR2_166_c | R3¯mR3¯m | 166 | β–O Structure
O2Si | 2 | 12 | hP12 | C10C10 | A2B_hP12_194_cg_f | P63/mmcP63/mmc | 194 | β–Tridymite (SiO2) Structure (C10)
Te4Ti5 | 2 | 9 | tI18 |  | A4B5_tI18_87_h_ah | I4/mI4/m | 87 | Ti5Te4 Structure
La | 1 | 4 | hP4 | A3′A3′ | A_hP4_194_ac | P63/mmcP63/mmc | 194 | α–La (A3') Structure
CMo | 2 | 12 | hP12 |  | AB_hP12_194_af_bf | P63/mmcP63/mmc | 194 | CMo Structure
O3Sb2 | 2 | 20 | oP20 | D511D511 | A3B2_oP20_56_ce_e | PccnPccn | 56 | Valentinite (Sb2O3, D511) Structure
Au2V | 2 | 6 | oC12 |  | A2B_oC12_38_de_ab | Amm2Amm2 | 38 | Au2V Structure
AgAuTe4 | 3 | 12 | mP12 | E1bE1b | ABC4_mP12_13_e_a_2g | P2/cP2/c | 13 | Sylvanite (AgAuTe4, E1b) Structure
Pt8Ti | 2 | 9 | tI18 |  | A8B_tI18_139_hi_a | I4/mmmI4/mmm | 139 | Pt8Ti Structure
Cf | 1 | 4 | aP4 |  | A_aP4_2_aci | P1¯P1¯ | 2 | Cf Structure
Ga3Pt5 | 2 | 8 | oC16 |  | A3B5_oC16_65_ah_bej | CmmmCmmm | 65 | Ga3Pt5 Structure
I4P2 | 2 | 6 | aP6 |  | A2B_aP6_2_2i_i | P1¯P1¯ | 2 | P2I4 Structure
P | 1 | 4 | oC8 | A17A17 | A_oC8_64_f | CmcaCmca | 64 | Black Phosphorus (A17) Crystal Structure
MoPt2 | 2 | 3 | oI6 |  | AB2_oI6_71_a_g | ImmmImmm | 71 | MoPt2 Structure
C8H8 | 2 | 16 | hR16 |  | AB_hR16_148_cf_cf | R3¯R3¯ | 148 | Solid Cubane (C8H8) Structure
Co2Si | 2 | 12 | oP12 | C37C37 | A2B_oP12_62_2c_c | PnmaPnma | 62 | Co2Si (C37) Structure
W | 1 | 1 | cI2 | A2A2 | A_cI2_229_a | Im3¯mIm3¯m | 229 | Body–Centered Cubic (W, A2A2, bcc) Structure
MoSi2 | 2 | 3 | tI6 | C11bC11b | AB2_tI6_139_a_e | I4/mmmI4/mmm | 139 | MoSi2 (C11b) Structure
Cl | 1 | 16 | tP16 | A18A18 | A_tP16_138_j | P42/ncmP42/ncm | 138 | Cl (A18) Structure
ClFPb | 3 | 6 | tP6 | E01E01 | ABC_tP6_129_c_a_c | P4/nmmP4/nmm | 129 | Matlockite (E01, PbFCl) Structure
C | 1 | 2 | cF8 | A4A4 | A_cF8_227_a | Fd3¯mFd3¯m | 227 | Diamond (A4) Structure
CdI2 | 2 | 3 | hP3 | C6C6 | AB2_hP3_164_a_d | P3¯m1P3¯m1 | 164 | ω (C6) Phase
AsKSe2 | 3 | 16 | aP16 |  | ABC2_aP16_1_4a_4a_8a | P1P1 | 1 | AsKSe2 (P1) Structure
Ni3Sn | 2 | 8 | hP8 | D019D019 | A3B_hP8_194_h_c | P63/mmcP63/mmc | 194 | Ni3Sn (D019) Structure
AlCu2Mn | 3 | 4 | cF16 | L21L21 | AB2C_cF16_225_a_c_b | Fm3¯mFm3¯m | 225 | Heusler (L21) Structure
BN | 2 | 4 | hP4 | BkBk | AB_hP4_194_c_d | P63/mmcP63/mmc | 194 | BN (Bk) Structure
In | 1 | 1 | tI2 | A6A6 | A_tI2_139_a | I4/mmmI4/mmm | 139 | In (A6) Structure
As2Ba | 2 | 18 | mP18 |  | A2B_mP18_7_6a_3a | PcPc | 7 | As2Ba Structure
ClH | 2 | 4 | oC8 |  | AB_oC8_36_a_a | Cmc21Cmc21 | 36 | HCl Structure
Mn5Si3 | 2 | 16 | hP16 | D88D88 | A5B3_hP16_193_dg_g | P63/mcmP63/mcm | 193 | Mavlyanovite (Mn5Si3, D88D88) Structure
Al2Ca3O6 | 3 | 33 | cP33 | E91E91 | A2B3C6_cP33_221_cd_ag_fh | Pm3¯mPm3¯m | 221 | Ca3Al2O6 (E91E91) Structure
P12PrRu4 | 3 | 34 | cP34 |  | A12BC4_cP34_195_2j_ab_2e | P23P23 | 195 | PrRu4P12 Structure
NaZn | 2 | 28 | cF112 | D23D23 | AB13_cF112_226_a_bi | Fm3¯cFm3¯c | 226 | NaZn13 (D23D23) Structure
P4Th3 | 2 | 14 | cI28 | D73D73 | A4B3_cI28_220_c_a | I4¯3dI4¯3d | 220 | Th3P4 (D73D73) Structure
Ag3IS | 3 | 5 | hR5 |  | A3BC_hR5_146_b_a_a | R3R3 | 146 | γ–Ag3SI (Low–temperature) Structure
AlO4P | 2 | 72 | hP72 |  | AB2_hP72_192_m_j2kl | P6/mccP6/mcc | 192 | AlPO4 Structure
O3W | 2 | 16 | mP16 |  | A3B_mP16_7_6a_2a | PcPc | 7 | ϵ–WO3 (Low–temperature) Structure
La2NiO4 | 3 | 28 | oP28 |  | A2BC4_oP28_50_ij_ac_ijm | PbanPban | 50 | La2NiO4 Structure
Al2S3 | 2 | 30 | hP30 |  | A2B3_hP30_170_2a_3a | P65P65 | 170 | Al2S3 Structure
Co3O4 | 2 | 14 | cF56 | D72D72 | A3B4_cF56_227_ad_e | Fd3¯mFd3¯m | 227 | Spinel (Co3O4, D72D72) Structure
Bi2O3 | 2 | 20 | hP20 |  | A2B3_hP20_159_bc_2c | P31cP31c | 159 | Bi2O3 (High–pressure) Structure
B2H)6MgOO( | 4 | 64 | tP64 |  | A2B6CD7_tP64_77_2d_6d_d_ab6d | P42P42 | 77 | Pinnoite (MgB2O(OH)6) Structure
B4CeCo4 | 3 | 18 | tP18 |  | A4BC4_tP18_137_g_b_g | P42/nmcP42/nmc | 137 | CeCo4B4 Structure
NbO2 | 2 | 48 | tI96 |  | AB2_tI96_88_2f_4f | I41/aI41/a | 88 | αα–NbO2 Structure
Ni3P | 2 | 16 | tI32 | D0eD0e | A3B_tI32_82_3g_g | I4¯I4¯ | 82 | Ni3P (D0eD0e) Structure
O10W3 | 2 | 13 | oF52 |  | A10B3_oF52_42_2abce_ab | Fmm2Fmm2 | 42 | W3O10 Structure
BaO4S | 3 | 24 | oP24 | H02H02 | AB4C_oP24_62_c_2cd_c | PnmaPnma | 62 | Barite (BaSO4, H02H02) Structure
Ba2O8Si2Ti | 4 | 26 | tP26 |  | A2B8C2D_tP26_100_c_abcd_c_a | P4bmP4bm | 100 | Fresnoite (Ba2TiSi2O8) Structure
CCu2Fe[N]6 | 3 | 15 | cF60 |  | A12B2C_cF60_196_h_bc_a | F23F23 | 196 | Cu2Fe[CN]6 Structure
Ge3Ti2 | 2 | 10 | tP10 |  | A3B2_tP10_83_adk_j | P4/mP4/m | 83 | Ti2Ge3 Structure
ISSm | 3 | 6 | hR6 |  | ABC_hR6_166_c_c_c | R3¯mR3¯m | 166 | SmSI Structure
Ag5O6Pb2 | 3 | 13 | hP13 |  | A5B6C2_hP13_157_2ac_2c_b | P31mP31m | 157 | Ag5Pb2O6 Structure
Mg2O4Si | 3 | 28 | oP28 | S12S12 | A2B4C_oP28_62_ac_2cd_c | PnmaPnma | 62 | Forsterite (Mg2SiO4, S12S12) Structure
S | 1 | 8 | tI16 |  | A_tI16_142_f | I41/acdI41/acd | 142 | S–III Structure
Cl3Ru | 2 | 8 | hP8 |  | A3B_hP8_158_d_a | P3c1P3c1 | 158 | ββ–RuCl3 Structure
C | 1 | 8 | mP8 |  | A_mP8_10_2m2n | P2/mP2/m | 10 | S–carbon Structure
As2BaGe2 | 3 | 20 | tP20 |  | A2BC2_tP20_105_f_ac_2e | P42mcP42mc | 105 | BaGe2As2 Structure
Fe3Th7 | 2 | 20 | hP20 | D102D102 | A3B7_hP20_186_c_b2c | P63mcP63mc | 186 | Fe3Th7 (D102D102) Structure
Ag3AuTe2 | 3 | 24 | cI48 |  | A3BC2_cI48_214_f_a_e | I4132I4132 | 214 | Petzite (Ag3AuTe2) Structure
AgAuTe2 | 3 | 8 | mP8 |  | ABC2_mP8_10_ac_eh_mn | P2/mP2/m | 10 | Muthmannite (AuAgTe2) Structure
C7H8 | 2 | 120 | oP120 |  | A7B8_oP120_60_7d_8d | PbcnPbcn | 60 | ββ–Toluene Structure
Si2Sr | 2 | 12 | cP12 |  | A2B_cP12_212_c_a | P4332P4332 | 212 | SrSi2 Structure
C17FeO4Pt | 4 | 184 | tP184 |  | A17BC4D_tP184_89_17p_p_4p_io | P422P422 | 89 | C17FeO4Pt Structure
FeS2 | 2 | 12 | oP12 |  | AB2_oP12_29_a_2a | Pca21Pca21 | 29 | Pyrite (FeS2, Low–temperature) Structure
ClH3 | 2 | 8 | mC16 |  | AB3_mC16_15_e_cf | C2/cC2/c | 15 | H3Cl (50 GPa) Structure
GeP | 2 | 2 | tI4 |  | AB_tI4_107_a_a | I4mmI4mm | 107 | GeP (High–pressure, superconducting) Structure
Ge3Rh5 | 2 | 16 | oP16 |  | A3B5_oP16_55_ch_agh | PbamPbam | 55 | Rh5Ge3 Structure
H2S | 2 | 12 | oP12 |  | A2B_oP12_26_abc_ab | Pmc21Pmc21 | 26 | H2S (70 GPa) Structure
NiO3Pr | 3 | 10 | hR10 |  | AB3C_hR10_167_b_e_a | R3¯cR3¯c | 167 | PrNiO3 Structure
Hg2K | 2 | 6 | oI12 |  | A2B_oI12_74_h_e | ImmaImma | 74 | KHg2 Structure
O2Se | 2 | 24 | tP24 | C47C47 | A2B_tP24_135_gh_h | P42/mbcP42/mbc | 135 | Downeyite (SeO2, C47C47) Structure
B4Th | 2 | 20 | tP20 | D1eD1e | A4B_tP20_127_ehj_g | P4/mbmP4/mbm | 127 | ThB4 (D1eD1e) Structure
H3S | 2 | 16 | oI32 |  | A3B_oI32_23_ij2k_k | I222I222 | 23 | H3S (5 GPa) Structure
AuCN | 3 | 3 | hP3 |  | ABC_hP3_183_a_a_a | P6mmP6mm | 183 | AuCN Structure
Mn23Th6 | 2 | 29 | cF116 | D8aD8a | A23B6_cF116_225_bd2f_e | Fm3¯mFm3¯m | 225 | Th6Mn23 (D8aD8a) Structure
Ge7Ir3 | 2 | 20 | cI40 | D8fD8f | A7B3_cI40_229_df_e | Im3¯mIm3¯m | 229 | Ir3Ge7 (D8fD8f) Structure
H2O6][O]4S2Sr[ | 3 | 39 | hP39 |  | A10B2C_hP39_172_5c_c_a | P64P64 | 172 | Sr[S2O6][H2O]4 Structure
FeSb2 | 2 | 6 | oP6 |  | AB2_oP6_34_a_c | Pnn2Pnn2 | 34 | FeSb2 Structure
Si3Sr5 | 2 | 16 | tI32 |  | A3B5_tI32_108_ac_a2c | I4cmI4cm | 108 | Sr5Si3 Structure
CCs2Fe[N]6Zn | 5 | 64 | cP64 |  | A6B2CD6E_cP64_208_m_ad_b_m_c | P4232P4232 | 208 | Cs2ZnFe[CN]6 Structure
Bi2CuO4 | 3 | 28 | tP28 |  | A2BC4_tP28_130_f_c_g | P4/nccP4/ncc | 130 | CuBi2O4 Structure
O5Ta2 | 2 | 14 | oP14 |  | A5B2_oP14_49_dehq_ab | PccmPccm | 49 | ββ–Ta2O5 Structure
Al2Gd3 | 2 | 20 | tP20 |  | A2B3_tP20_102_2c_b2c | P42nmP42nm | 102 | Gd3Al2 Structure
AlU | 2 | 10 | oI20 | D1bD1b | A4B_oI20_74_beh_e | ImmaImma | 74 | Al4U (D1bD1b) Structure
Al[O4]P | 3 | 72 | hP72 |  | AB4C_hP72_168_2d_8d_2d | P6P6 | 168 | Al[PO4] Structure
Al3Ni | 2 | 16 | oP16 | D020D020 | A3B_oP16_62_cd_c | PnmaPnma | 62 | ϵϵ–NiAl3 (D020D020) Structure
BrCuSe3 | 3 | 20 | oP20 |  | ABC3_oP20_30_2a_c_3c | Pnc2Pnc2 | 30 | CuBrSe3 Structure
Mo8P5 | 2 | 13 | mP13 |  | A8B5_mP13_6_a7b_3a2b | PmPm | 6 | Mo8P5 (High–temperature) Structure
Cl6K2Pt | 3 | 9 | cF36 | J11J11 | A6B2C_cF36_225_e_c_a | Fm3¯mFm3¯m | 225 | K2PtCl6 (J11J11) Structure
F14Fe3Na5 | 3 | 44 | tP44 |  | A14B3C5_tP44_94_c3g_ad_bg | P42212P42212 | 94 | Na5Fe3F14 (High–temperature) Structure
Al4C3 | 2 | 7 | hR7 | D71D71 | A4B3_hR7_166_2c_ac | R3¯mR3¯m | 166 | Al4C3 (D71D71) Structure
ClH3 | 2 | 8 | mC16 |  | AB3_mC16_9_a_3a | CcCc | 9 | H3Cl (20 GPa) Structure
N4Si3 | 2 | 14 | hP14 |  | A4B3_hP14_173_bc_c | P63P63 | 173 | ββ–Si3N4 Structure
As4CaFe4Rb | 4 | 10 | tP10 |  | A4BC4D_tP10_123_gh_a_i_d | P4/mmmP4/mmm | 123 | CaRbFe4As4 (Superconducting) Structure
FeNi | 2 | 4 | mP4 |  | AB_mP4_6_2b_2a | PmPm | 6 | FeNi Structure
F2Mn | 2 | 12 | tP12 |  | A2B_tP12_111_2n_adf | P4¯2mP4¯2m | 111 | MnF2 Structure
Ag2Se | 2 | 12 | oP12 |  | A2B_oP12_17_abe_e | P2221P2221 | 17 | αα–Naumannite (Ag2Se) Structure
CuI | 2 | 4 | hP4 |  | AB_hP4_156_ab_ab | P3m1P3m1 | 156 | ββ–CuI Structure
Cs3P7 | 2 | 40 | tP40 |  | A3B7_tP40_76_3a_7a | P41P41 | 76 | Cs3P7 Structure
HgI6Tl4 | 3 | 22 | tP22 |  | AB6C4_tP22_104_a_2ac_c | P4ncP4nc | 104 | Tl4HgI6 Structure
Al2S3 | 2 | 30 | hP30 |  | A2B3_hP30_169_2a_3a | P61P61 | 169 | αα–Al2S3 Structure
NbTe4 | 2 | 10 | tP10 |  | AB4_tP10_103_a_d | P4ccP4cc | 103 | NbTe4 Structure
BaO9Si4 | 3 | 28 | hP28 | S32S32 | AB9C4_hP28_188_e_kl_ak | P6¯c2P6¯c2 | 188 | BaSi4O9 (S32S32) Structure
Al4Cu9 | 2 | 52 | cP52 | D83D83 | A4B9_cP52_215_ei_3efgi | P4¯3mP4¯3m | 215 | γγ–brass (Cu9Al4, D83D83) Structure
MoS2 | 2 | 12 | hP12 |  | AB2_hP12_143_cd_ab2d | P3P3 | 143 | MoS2 Structure
Cu15Si4 | 2 | 38 | cI76 | D86D86 | A15B4_cI76_220_ae_c | I4¯3dI4¯3d | 220 | Cu15Si4 (D86D86) Structure
H]3NaOZn[ | 4 | 64 | tP64 |  | A3BC3D_tP64_106_3c_c_3c_c | P42bcP42bc | 106 | NaZn[OH]3 Structure
Fe12P7Zr2 | 3 | 21 | hP21 |  | A12B7C2_hP21_174_2j2k_ajk_cf | P6¯P6¯ | 174 | Fe12Zr2P7 Structure
Pb4Pt | 2 | 10 | tP10 |  | A4B_tP10_125_m_a | P4/nbmP4/nbm | 125 | PtPb4 Structure
Pd17Se15 | 2 | 64 | cP64 |  | A17B15_cP64_207_acfk_eij | P432P432 | 207 | Pd17Se15 Structure
NRe3 | 2 | 4 | hP4 |  | AB3_hP4_187_e_fh | P6¯m2P6¯m2 | 187 | Re3N Structure
NbPS | 3 | 6 | oI12 |  | ABC_oI12_71_h_j_g | ImmmImmm | 71 | NbPS Structure
BaCr2O12Ru4 | 4 | 76 | tP76 |  | AB2C12D4_tP76_75_2a2b_2d_12d_4d | P4P4 | 75 | BaCr2Ru4O12 Structure
Al2BiS4 | 3 | 28 | tP28 |  | A2BC4_tP28_126_cd_e_k | P4/nncP4/nnc | 126 | BiAl2S4 Structure
Ga9Rh2 | 2 | 22 | mP22 |  | A9B2_mP22_7_9a_2a | PcPc | 7 | Rh2Ga9 Structure
B8Nb7Ru6 | 3 | 21 | hP21 |  | A8B7C6_hP21_175_ck_aj_k | P6/mP6/m | 175 | Nb7Ru6B8 Structure
O2Se | 2 | 12 | oP12 |  | A2B_oP12_26_abc_ab | Pmc21Pmc21 | 26 | ββ–SeO2 Structure
BiGaO3 | 3 | 20 | oP20 |  | ABC3_oP20_54_e_d_cf | PccaPcca | 54 | BiGaO3 Structure
CCa3[F3[H2NaO3]2O] | 5 | 48 | hP48 |  | A2B3C3DE7_hP48_145_2a_3a_3a_a_7a | P32P32 | 145 | Sheldrickite (NaCa3[CO3]2F3[H2O]) Structure
ClNaO3 | 3 | 20 | cP20 | G3G3 | ABC3_cP20_198_a_a_b | P213P213 | 198 | Sodium Chlorate (NaClO3, G3G3) Structure
As2Ge | 2 | 24 | oP24 |  | A2B_oP24_55_2g2h_gh | PbamPbam | 55 | GeAs2 Structure
ClH3 | 2 | 16 | oP16 |  | AB3_oP16_19_a_3a | P212121P212121 | 19 | H3Cl (100 GPa) Structure
H2S | 2 | 12 | mP12 |  | A2B_mP12_13_2g_ef | P2/cP2/c | 13 | H2S (15 GPa) Structure
Ce3N11Si6 | 3 | 40 | tP40 |  | A3B11C6_tP40_100_ac_bc2d_cd | P4bmP4bm | 100 | Ce3Si6N11 Structure
MgO3Si | 3 | 10 | oC20 |  | AB3C_oC20_63_a_cf_c | CmcmCmcm | 63 | Post–perovskite (MgSiO3) Structure
Al6Ca4O16S | 4 | 108 | oP108 |  | A6B4C16D_oP108_27_abcd4e_4e_16e_e | Pcc2Pcc2 | 27 | Ca4Al6O16S Structure
AgF6U | 3 | 16 | tP16 |  | AB6C_tP16_132_d_io_a | P42/mcmP42/mcm | 132 | AgUF6 Structure
La2O3 | 2 | 5 | hP5 | D52D52 | A2B3_hP5_164_d_ad | P3¯m1P3¯m1 | 164 | La2O3 (D52D52) Structure
S | 1 | 9 | hP9 |  | A_hP9_154_bc | P3221P3221 | 154 | S–II Structure
CoNb4Si | 3 | 12 | tP12 |  | AB4C_tP12_124_a_m_c | P4/mccP4/mcc | 124 | Nb4CoSi Structure
O2Si | 2 | 9 | hP9 |  | A2B_hP9_181_j_c | P6422P6422 | 181 | ββ–SiO2 Structure
P2Zn3 | 2 | 40 | tP40 | D59D59 | A2B3_tP40_137_cdf_3g | P42/nmcP42/nmc | 137 | Zn3P2 (D59D59) Structure
OTi3 | 2 | 24 | hP24 |  | AB3_hP24_149_acgi_3l | P312P312 | 149 | Ti3O (Room–temperature) Structure
H2O6][O]4S2Sr[ | 3 | 39 | hP39 |  | A10B2C_hP39_171_5c_c_a | P62P62 | 171 | Sr[S2O6][H2O]4 Structure
H2S | 2 | 48 | tP48 |  | A2B_tP48_77_8d_4d | P42P42 | 77 | H2S III Structure
AlLiN | 3 | 48 | cI96 | E9dE9d | AB3C2_cI96_206_c_e_ad | Ia3¯Ia3¯ | 206 | AlLi3N2 (E9dE9d) Structure
PdSn4 | 2 | 10 | oC20 |  | AB4_oC20_68_a_i | CccaCcca | 68 | PdSn4 Structure
ClH3 | 2 | 16 | mP16 |  | AB3_mP16_10_mn_3m3n | P2/mP2/m | 10 | H3Cl (400 GPa) Structure
Mg2Zn11 | 2 | 39 | cP39 | D8cD8c | A2B11_cP39_200_f_aghij | Pm3¯Pm3¯ | 200 | Mg2Zn11 (D8cD8c) Structure
Cu2Rb2Se4Ti | 4 | 18 | tP18 |  | A2B2C4D_tP18_132_e_i_o_d | P42/mcmP42/mcm | 132 | Rb2TiCu2S4 Structure
CClCo(Na3O3)2 | 5 | 52 | cF208 |  | A2BCD3E6_cF208_203_e_c_d_f_g | Fd3¯Fd3¯ | 203 | Pyrochlore (Na3Co(CO3)2Cl) Structure
BN | 2 | 2 | oF8 |  | AB_oF8_42_a_a | Fmm2Fmm2 | 42 | BN (High–pressure, high–temperature) Structure
Ga2MnSb2 | 3 | 10 | oI20 |  | A2BC2_oI20_45_c_b_c | Iba2Iba2 | 45 | MnGa2Sb2 Structure
Cl5[CrCuH3]6N | 4 | 104 | cF416 |  | A5BCD6_cF416_228_eg_c_b_h | Fd3¯cFd3¯c | 228 | CuCrCl5[NH3]6 Structure
CaO4S | 3 | 12 | oC24 | H01H01 | AB4C_oC24_63_c_fg_c | CmcmCmcm | 63 | Anhydrite (CaSO4, H01H01) Structure
HIINW2 | 2 | 9 | hP9 |  | AB2_hP9_164_bd_c2d | P3¯m1P3¯m1 | 164 | deltaHII–NW2 Structure
Ge4Ir | 2 | 15 | hP15 |  | A4B_hP15_144_4a_a | P31P31 | 144 | IrGe4 Structure
LaPtSi | 3 | 6 | tI12 |  | ABC_tI12_109_a_a_a | I41mdI41md | 109 | LaPtSi Structure
H2Na4O22[O]4Si8Ti2 | 4 | 40 | tP40 |  | A4B2C13D_tP40_90_g_d_cef2g_c | P4212P4212 | 90 | Na4Ti2Si8O22[H2O]4 Structure
Bi5Nb3O15 | 3 | 46 | oP46 |  | A5B3C15_oP46_30_a2c_bc_a7c | Pnc2Pnc2 | 30 | Bi5Nb3O15 Structure
B6H6K | 3 | 26 | cF104 |  | A6B6C_cF104_202_h_h_c | Fm3¯Fm3¯ | 202 | KB6H6 Structure
H2S | 2 | 6 | aP6 |  | A2B_aP6_2_aei_i | P1¯P1¯ | 2 | H2S (90 GPa) Structure
BCTh | 3 | 24 | tP24 |  | ABC_tP24_91_d_d_d | P4122P4122 | 91 | ThBC Structure
F6KP | 3 | 26 | cF104 |  | A24BC_cF104_209_j_a_b | F432F432 | 209 | F6KP Structure
BaCo4O7Yb | 4 | 26 | hP26 |  | AB4C7D_hP26_159_b_ac_a2c_b | P31cP31c | 159 | YbBaCo4O7 Structure
C2Cr3 | 2 | 20 | oP20 | D510D510 | A2B3_oP20_62_2c_3c | PnmaPnma | 62 | Tongbaite (Cr3C2, D510D510) Structure
Cl2Pd | 2 | 6 | mP6 |  | A2B_mP6_10_mn_bg | P2/mP2/m | 10 | δδ–PdCl2 Structure
H2Sr | 2 | 12 | oP12 | C29C29 | A2B_oP12_62_2c_c | PnmaPnma | 62 | SrH2 (C29C29) Structure
C24H24 | 2 | 48 | oP48 |  | AB_oP48_61_3c_3c | PbcaPbca | 61 | Benzene Structure
H3P | 2 | 16 | cP16 |  | A3B_cP16_208_j_b | P4232P4232 | 208 | PH3 Structure
B4Ta3 | 2 | 7 | oI14 | D7bD7b | A4B3_oI14_71_gh_cg | ImmmImmm | 71 | Ta3B4 (D7bD7b) Structure
NbTe4 | 2 | 10 | tP10 |  | AB4_tP10_124_a_m | P4/mccP4/mcc | 124 | NbTe4 Structure
CdK2Pb | 3 | 8 | oC16 |  | AB2C_oC16_40_a_2b_b | Ama2Ama2 | 40 | K2CdPb Structure
Al2Se4Sr | 3 | 14 | oC28 |  | A2B4C_oC28_66_l_kl_a | CccmCccm | 66 | SrAl2Se4 Structure
Bi3Sr2 | 2 | 20 | oP20 |  | A3B2_oP20_52_de_cd | PnnaPnna | 52 | Sr2Bi3 Structure
MgNiSn | 3 | 32 | tP32 |  | A7B7C2_tP32_101_bde_ade_d | P42cmP42cm | 101 | γγ–MgNiSn Structure
O2Si | 2 | 36 | cI72 |  | A2B_cI72_211_hi_i | I432I432 | 211 | SiO2 Structure
BKO2 | 3 | 24 | hR24 | F513F513 | ABC2_hR24_167_e_e_2e | R3¯cR3¯c | 167 | KBO2 (F513F513) Structure
H2S | 2 | 12 | oC24 |  | A2B_oC24_64_2f_f | CmcaCmca | 64 | H2S (170 GPa) Structure
C | 1 | 16 | oP16 |  | A_oP16_55_2g2h | PbamPbam | 55 | R–carbon Structure
Fe2KS3 | 3 | 12 | oC24 |  | A2BC3_oC24_63_e_c_cg | CmcmCmcm | 63 | Rasvumite (KFe2S3) Structure
AlF7MgNa2 | 4 | 22 | oI44 |  | AB7CD2_oI44_24_a_b3d_c_ac | I212121I212121 | 24 | Weberite (Na2MgAlF7) Structure
HTa2 | 2 | 3 | oC6 |  | AB2_oC6_21_a_k | C222C222 | 21 | Ta2H Structure
Al8Cr5 | 2 | 26 | hR26 | D810D810 | A8B5_hR26_160_a3bc_a3b | R3mR3m | 160 | Cr5Al8 (D810D810) Structure
Co5Ge7 | 2 | 12 | tI24 |  | A5B7_tI24_107_ac_abd | I4mmI4mm | 107 | Co5Ge7 Structure
Al2O3 | 2 | 40 | oP40 |  | A2B3_oP40_33_4a_6a | Pna21Pna21 | 33 | κκ–alumina (Al2O3) Structure
Cu3P | 2 | 24 | hP24 | D021D021 | A3B_hP24_165_bdg_f | P3¯c1P3¯c1 | 165 | Cu3P (D021D021) Structure
Cl3KNi | 3 | 30 | hP30 |  | A3BC_hP30_185_cd_c_ab | P63cmP63cm | 185 | KNiCl3 (Room–temperature) Structure
H]6OTe[ | 3 | 152 | cF608 |  | A12B6C_cF608_210_4h_2h_e | F4132F4132 | 210 | Te[OH]6 Structure
La43Mg5Ni17 | 3 | 130 | oC260 |  | A43B5C17_oC260_63_c8fg6h_cfg_ce3f2h | CmcmCmcm | 63 | La43Ni17Mg5 Structure
NbO2 | 2 | 24 | tI48 |  | AB2_tI48_80_2b_4b | I41I41 | 80 | ββ–NbO2 Structure
Ag[CKO3] | 4 | 24 | oI48 |  | ABCD3_oI48_73_d_e_e_ef | IbcaIbca | 73 | KAg[CO3] Structure
Cu2F8GdNa | 4 | 12 | tI24 |  | A2B8CD_tI24_97_d_k_a_b | I422I422 | 97 | NaGdCu2F8 Structure
Cl6K2Sn | 3 | 18 | tP18 |  | A6B2C_tP18_128_eh_d_a | P4/mncP4/mnc | 128 | K2SnCl6 (Low–temperature) Structure
F6Li2Mo | 3 | 18 | tP18 |  | A6B2C_tP18_94_eg_c_a | P42212P42212 | 94 | Li2MoF6 Structure
Al6Mn | 2 | 14 | oC28 | D2hD2h | A6B_oC28_63_efg_c | CmcmCmcm | 63 | MnAl6 (D2hD2h) Structure
HgI2 | 2 | 12 | tP12 |  | AB2_tP12_115_j_egi | P4¯m2P4¯m2 | 115 | HgI2 Structure
FeSe | 2 | 4 | oC8 |  | AB_oC8_67_a_g | CmmaCmma | 67 | αα–FeSe Structure
B7ClMg3O13 | 4 | 48 | cF192 |  | A7BC3D13_cF192_219_de_b_c_ah | F4¯3cF4¯3c | 219 | Boracite (Mg3B7ClO13) Structure
P5Tl | 2 | 24 | oP24 |  | A5B_oP24_26_3a3b2c_ab | Pmc21Pmc21 | 26 | TlP5 Structure
P2Rh3 | 2 | 5 | tP5 |  | A2B3_tP5_115_g_ag | P4¯m2P4¯m2 | 115 | Rh3P2 Structure
H6O6Te | 2 | 56 | cF224 |  | A6B_cF224_228_h_c | Fd3¯cFd3¯c | 228 | TeO6H6 Structure
I3Th | 2 | 32 | oC64 |  | A3B_oC64_66_kl2m_bdl | CccmCccm | 66 | ββ–ThI3 Structure
Ag3[O4]P | 3 | 16 | cP16 | H21H21 | A3B4C_cP16_218_c_e_a | P4¯3nP4¯3n | 218 | Ag3[PO4] (H21H21) Structure
CuHoP2 | 3 | 8 | oC16 |  | ABC2_oC16_67_b_g_ag | CmmaCmma | 67 | HoCuP2 Structure
Cl2Hg2 | 2 | 4 | tI8 | D31D31 | AB_tI8_139_e_e | I4/mmmI4/mmm | 139 | Calomel (Hg2Cl2, D31D31) Structure
N4Si3 | 2 | 28 | hP28 |  | A4B3_hP28_159_ab2c_2c | P31cP31c | 159 | Nierite (αα–Si3N4) Structure
Al9FeMg3Si5 | 4 | 18 | hP18 |  | A9BC3D5_hP18_189_fi_a_g_bh | P6¯2mP6¯2m | 189 | ππ–FeMg3Al9Si5 Structure
CeTe3 | 2 | 8 | oC16 |  | AB3_oC16_40_b_3b | Ama2Ama2 | 40 | CeTe3 Structure
Al4H]OO13[Ta3 | 3 | 21 | hP21 |  | A4B14C3_hP21_143_bd_ac4d_d | P3P3 | 143 | Simpsonite (Ta3Al4O13[OH]) Structure
Si3W5 | 2 | 16 | tI32 | D8mD8m | A3B5_tI32_140_ah_bk | I4/mcmI4/mcm | 140 | W5Si3 (D8mD8m) Structure
BrCuSe3 | 3 | 20 | oP20 |  | ABC3_oP20_53_e_g_hi | PmnaPmna | 53 | CuBrSe3 Structure
Cl2Pd | 2 | 6 | oP6 | C50C50 | A2B_oP6_58_g_a | PnnmPnnm | 58 | αα–PdCl2 (C50C50) Structure
Ca2MgO7Si2 | 4 | 24 | tP24 | S53S53 | A2BC7D2_tP24_113_e_a_cef_e | P4¯21mP4¯21m | 113 | Akermanite (Ca2MgSi2O7, S53S53) Structure
Si2Th | 2 | 6 | tI12 | CcCc | A2B_tI12_141_e_a | I41/amdI41/amd | 141 | αα–ThSi2 (CcCc) Structure
Al[O4]P | 3 | 72 | hP72 |  | AB4C_hP72_184_d_4d_d | P6ccP6cc | 184 | Al[PO4] (Framework type AFI) Structure
C | 1 | 8 | mC16 |  | A_mC16_12_4i | C2/mC2/m | 12 | M–carbon Structure
O2Zr | 2 | 6 | tP6 |  | A2B_tP6_137_d_a | P42/nmcP42/nmc | 137 | ZrO2 (High–temperature) Structure
Cl3U | 2 | 8 | hP8 |  | A3B_hP8_176_h_c | P63/mP63/m | 176 | UCl3 Structure
Ge5Sm3 | 2 | 16 | hP16 |  | A5B3_hP16_190_bdh_g | P6¯2cP6¯2c | 190 | αα–Sm3Ge5 (High–temperature) Structure
Al5Co2 | 2 | 28 | hP28 | D811D811 | A5B2_hP28_194_ahk_ch | P63/mmcP63/mmc | 194 | Co2Al5 (D811D811) Structure
LiSn | 2 | 6 | mP6 |  | AB_mP6_10_en_am | P2/mP2/m | 10 | LiSn Structure
Rh2S3 | 2 | 20 | oP20 |  | A2B3_oP20_60_d_cd | PbcnPbcn | 60 | Rh2S3 Structure
GaSb | 2 | 2 | tI4 |  | AB_tI4_119_c_a | I4¯m2I4¯m2 | 119 | GaSb Structure
C7H8 | 2 | 120 | mP120 |  | A7B8_mP120_14_14e_16e | P21/cP21/c | 14 | αα–Toluene Structure
MoO8V2 | 3 | 11 | oC22 |  | AB8C2_oC22_35_a_ab3e_e | Cmm2Cmm2 | 35 | V2MoO8 Structure
Al8FeMg3Si6 | 4 | 18 | hP18 | E9bE9b | A8BC3D6_hP18_189_bfh_a_g_i | P6¯2mP6¯2m | 189 | ππ–FeMg3Al8Si6 (E9bE9b) Structure
Be2O4Si | 3 | 42 | hR42 | S13S13 | A2B4C_hR42_148_2f_4f_f | R3¯R3¯ | 148 | Phenakite (Be2SiO4, S13S13) Structure
Cu8(Fe,S12Sn2Zn)3 | 5 | 25 | oI50 |  | A8B2C12D2E_oI50_23_bcfk_i_3k_j_a | I222I222 | 23 | Stannoidite (Cu8(Fe,Zn)3Sn2S12) Structure
BBe[H4]2 | 3 | 88 | tI176 |  | A2BC8_tI176_110_2b_b_8b | I41cdI41cd | 110 | Be[BH4]2 Structure
BaCu4[O4]4O][PV | 5 | 54 | tP54 |  | AB4C17D4E_tP54_90_a_g_c4g_g_c | P4212P4212 | 90 | BaCu4[VO][PO4]4 Structure
C2LaRh | 3 | 16 | tP16 |  | A2BC_tP16_76_2a_a_a | P41P41 | 76 | LaRhC2 Structure
FeNaS2 | 3 | 8 | oI16 |  | ABC2_oI16_23_ab_i_k | I222I222 | 23 | NaFeS2 Structure
FeS | 2 | 24 | hP24 |  | AB_hP24_190_i_afh | P6¯2cP6¯2c | 190 | Troilite (FeS) Structure
H2S | 2 | 12 | mP12 |  | A2B_mP12_7_4a_2a | PcPc | 7 | H2S IV Structure
Pd4Se | 2 | 10 | tP10 |  | A4B_tP10_114_e_a | P4¯21cP4¯21c | 114 | Pd4Se Structure
TeZn | 2 | 6 | hP6 |  | AB_hP6_144_a_a | P31P31 | 144 | ZnTe (High–pressure) Structure
AsCoS | 3 | 12 | oP12 |  | ABC_oP12_29_a_a_a | Pca21Pca21 | 29 | Cobaltite (CoAsS) Structure
GeSe2 | 2 | 12 | tP12 |  | AB2_tP12_81_adg_2h | P4¯P4¯ | 81 | GeSe2 (High–pressure) Structure
B12H2H12[MgO]12 | 4 | 122 | cF488 |  | A12B36CD12_cF488_210_h_3h_a_fg | F4132F4132 | 210 | MgB12H12[H2O]12 Structure
AsFe | 2 | 8 | oP8 | B14B14 | AB_oP8_62_c_c | PnmaPnma | 62 | Westerveldite (FeAs, B14B14) Structure
O2Zr | 2 | 12 | oP12 |  | A2B_oP12_29_2a_a | Pca21Pca21 | 29 | ZrO2 Structure
C4Mg2Na6O16S | 5 | 58 | cF232 |  | A4B2C6D16E_cF232_203_e_d_f_eg_a | Fd3¯Fd3¯ | 203 | Tychite (Na6Mg2(SO4)(CO3)4) Structure
MoO3 | 2 | 16 | oP16 | D08D08 | AB3_oP16_62_c_3c | PnmaPnma | 62 | Molybdite (MoO3, D08D08) Structure
H3S | 2 | 4 | hR4 |  | A3B_hR4_160_b_a | R3mR3m | 160 | H3S (130 GPa) Structure
Sc | 1 | 6 | hP6 |  | A_hP6_178_a | P6122P6122 | 178 | Sc–V (High–pressure) Structure
NV | 2 | 8 | tP8 |  | AB_tP8_111_n_n | P4¯2mP4¯2m | 111 | VN (Low–temperature) Structure
ISe8Ta2 | 3 | 22 | tI44 |  | AB8C2_tI44_97_e_2k_cd | I422I422 | 97 | Ta2Se8I Structure
BPS4 | 3 | 6 | oI12 |  | ABC4_oI12_23_a_b_k | I222I222 | 23 | BPS4 Structure
Br2Sr | 2 | 30 | tP30 |  | A2B_tP30_85_ab2g_cg | P4/nP4/n | 85 | SrBr2 Structure
B2CeRu2 | 3 | 10 | oF40 |  | A2BC2_oF40_22_fi_ad_gh | F222F222 | 22 | CeRu2B2 Structure
FeSiTi | 3 | 18 | oI36 |  | ABC_oI36_46_ac_bc_3b | Ima2Ima2 | 46 | TiFeSi Structure
Cl2Pd | 2 | 6 | mP6 |  | A2B_mP6_14_e_a | P21/cP21/c | 14 | γγ–PdCl2 Structure
B3Cr5 | 2 | 16 | tI32 | D8lD8l | A3B5_tI32_140_ah_cl | I4/mcmI4/mcm | 140 | Cr5B3 (D8lD8l) Structure
Al2Ca3O6 | 3 | 264 | cP264 |  | A2B3C6_cP264_205_2d_ab2c2d_6d | Pa3¯Pa3¯ | 205 | Ca3Al2O6 Structure
Cl3Ru | 2 | 8 | hP8 |  | A3B_hP8_185_c_a | P63cmP63cm | 185 | ββ–RuCl3 Structure
AsNb | 2 | 4 | tI8 |  | AB_tI8_109_a_a | I41mdI41md | 109 | NbAs Structure
HgI | 2 | 6 | tP6 | C13C13 | AB2_tP6_137_a_d | P42/nmcP42/nmc | 137 | HgI2 (C13C13) Structure
C | 1 | 12 | tP12 |  | A_tP12_138_bi | P42/ncmP42/ncm | 138 | C (T12 Group IV) Structure
Au4KSn2 | 3 | 14 | tI28 |  | A4BC2_tI28_120_i_d_e | I4¯c2I4¯c2 | 120 | KAu4Sn2 Structure
O3Se | 2 | 32 | tP32 |  | A3B_tP32_114_3e_e | P4¯21cP4¯21c | 114 | SeO3 Structure
AuF3 | 2 | 24 | hP24 |  | AB3_hP24_179_b_ac | P6522P6522 | 179 | AuF3 Structure
I3P | 2 | 8 | hP8 |  | A3B_hP8_173_c_b | P63P63 | 173 | PI3 Structure
GdIS | 3 | 12 | hP12 |  | ABC_hP12_174_cj_fk_aj | P6¯P6¯ | 174 | GdSI Structure
Eu2Ir2O7 | 3 | 22 | cF88 | E81E81 | A2B2C7_cF88_227_c_d_af | Fd3¯mFd3¯m | 227 | Cubic Pyrochlore (Eu2Ir2O7, E81E81) Structure
Cl2Pd | 2 | 18 | hR18 |  | A2B_hR18_148_2f_f | R3¯R3¯ | 148 | ββ–PdCl2 Structure
AlCl4Cu | 3 | 12 | tP12 |  | AB4C_tP12_112_b_n_e | P4¯2cP4¯2c | 112 | αα–CuAlCl4 Structure
FeS | 2 | 2 | oF8 |  | AB_oF8_22_a_c | F222F222 | 22 | FeS (Low–temperature) Structure
Al2Be3O18Si6 | 4 | 58 | hP58 | S31S31 | A2B3C18D6_hP58_192_c_f_lm_l | P6/mccP6/mcc | 192 | Beryl (Be3Al2Si6O18, S31S31) Structure
N5P3 | 2 | 16 | mC32 |  | A5B3_mC32_9_5a_3a | CcCc | 9 | αα–P3N5 Structure
ClFeO | 3 | 6 | oP6 | E05E05 | ABC_oP6_59_a_b_a | PmmnPmmn | 59 | FeOCl (E05E05) Structure
Ce5Mo3O16 | 3 | 96 | cP96 |  | A5B3C16_cP96_222_ce_d_fi | Pn3¯nPn3¯n | 222 | Ce5Mo3O16 Structure
Al2Br8Ti | 3 | 22 | oP22 |  | A2B8C_oP22_34_c_4c_a | Pnn2Pnn2 | 34 | TiAl2Br8 Structure
Ru2Sn3 | 2 | 20 | tP20 |  | A2B3_tP20_116_bci_fj | P4¯c2P4¯c2 | 116 | Ru2Sn3 Structure
Ni3Ti | 2 | 16 | hP16 | D024D024 | A3B_hP16_194_gh_ac | P63/mmcP63/mmc | 194 | Ni3Ti (D024D024) Structure
CuI | 2 | 12 | hP12 |  | AB_hP12_156_2ab3c_2ab3c | P3m1P3m1 | 156 | CuI Structure
Al2Co3O12Si3 | 4 | 80 | cI160 | S14S14 | A2B3C12D3_cI160_230_a_c_h_d | Ia3¯dIa3¯d | 230 | Garnet (Co3Al2Si3O12, S14S14) Structure
CuFe2S3 | 3 | 24 | oP24 | E9eE9e | AB2C3_oP24_62_c_d_cd | PnmaPnma | 62 | Cubanite (CuFe2S3, E9eE9e) Structure
Cl9PV | 3 | 22 | oC44 |  | A9BC_oC44_39_3c3d_a_c | Abm2Abm2 | 39 | VPCl9 Structure
Cu3P | 2 | 24 | hP24 |  | A3B_hP24_185_ab2c_c | P63cmP63cm | 185 | Cu3P Structure
P4Rh6Sc | 3 | 11 | hP11 |  | A4B6C_hP11_143_bd_2d_a | P3P3 | 143 | ScRh6P4 Structure
Li2O5Si2 | 3 | 18 | oC36 |  | A2B5C2_oC36_37_d_c2d_d | Ccc2Ccc2 | 37 | Li2Si2O5 Structure
BMn2 | 2 | 12 | oF48 | D1fD1f | AB2_oF48_70_f_fg | FdddFddd | 70 | Mn2B (D1fD1f) Structure
SV3 | 2 | 32 | tP32 |  | AB3_tP32_133_h_i2j | P42/nbcP42/nbc | 133 | ββ–V3S Structure
H]Mg[N | 3 | 36 | hP36 |  | ABC_hP36_175_jk_jk_jk | P6/mP6/m | 175 | Mg[NH] Structure
In3Ru | 2 | 16 | tP16 |  | A3B_tP16_118_ei_f | P4¯n2P4¯n2 | 118 | RuIn3 Structure
PTi3 | 2 | 32 | tP32 |  | AB3_tP32_86_g_3g | P42/nP42/n | 86 | Ti3P Structure
As2Cd | 2 | 6 | tI12 |  | A2B_tI12_98_f_a | I4122I4122 | 98 | CdAs2 Structure
C | 1 | 60 | cF240 |  | A_cF240_202_h2i | Fm3¯Fm3¯ | 202 | FCC C60 Buckminsterfullerene Structure
Li2Sb | 2 | 18 | hP18 |  | A2B_hP18_190_gh_bf | P6¯2cP6¯2c | 190 | Li2Sb Structure
Hg4Pt | 2 | 5 | cI10 |  | A4B_cI10_229_c_a | Im3¯mIm3¯m | 229 | ββ–Hg4Pt Structure
As2O7Sr2 | 3 | 88 | tP88 |  | A2B7C2_tP88_78_4a_14a_4a | P43P43 | 78 | Sr2As2O7 Structure
O4]2O5[Re2S | 3 | 34 | oP34 |  | A13B2C2_oP34_32_a6c_c_c | Pba2Pba2 | 32 | Re2O5[SO4]2 Structure
Al7Cu2Fe | 3 | 40 | tP40 | E9aE9a | A7B2C_tP40_128_egi_h_e | P4/mncP4/mnc | 128 | FeCu2Al7 (E9aE9a) Structure
I3LiSc | 3 | 10 | hP10 |  | A3BC_hP10_188_k_c_a | P6¯c2P6¯c2 | 188 | LiScI3 Structure
CeKSe4 | 3 | 12 | tP12 |  | ABC4_tP12_125_a_b_m | P4/nbmP4/nbm | 125 | KCeSe4 Structure
CsMoO4]2Pr[ | 4 | 24 | oP24 |  | AB2C8D_oP24_49_g_q_2qr_e | PccmPccm | 49 | CsPr[MoO4]2 Structure
MgOS | 3 | 12 | oC24 |  | AB4C_oC24_63_a_fg_c | CmcmCmcm | 63 | MgSO4 Structure
O3W | 2 | 32 | oP32 |  | A3B_oP32_60_3d_d | PbcnPbcn | 60 | WO3 Structure
Fe3Te3Tl | 3 | 14 | hP14 |  | A3B3C_hP14_176_h_h_c | P63/mP63/m | 176 | Fe3Te3Tl Structure
MoO4]2Pr[Rb | 4 | 24 | oP24 |  | A2B8CD_oP24_48_k_2m_d_b | PnnnPnnn | 48 | αα–RbPr[MoO4]2 Structure
AsCeMe8P4Ph4S8 | 5 | 184 | tP184 |  | AB32CD4E8_tP184_93_i_16p_af_2p_4p | P4222P4222 | 93 | AsPh4CeS8P4Me8 Structure
Ga3Rb | 2 | 12 | tI24 |  | A3B_tI24_119_b2i_af | I4¯m2I4¯m2 | 119 | RbGa3 Structure
S2Ta3 | 2 | 20 | oC40 |  | A2B3_oC40_39_2d_2c2d | Abm2Abm2 | 39 | Ta3S2 Structure
AuLiMgSn | 4 | 4 | cF16 |  | ABCD_cF16_216_c_d_b_a | F4¯3mF4¯3m | 216 | Quaternary Heusler (LiMgAuSn) Structure
COS | 3 | 3 | hR3 | F02F02 | ABC_hR3_160_a_a_a | R3mR3m | 160 | Carbonyl Sulphide (COS, F02F02) Structure
Bi2O3 | 2 | 20 | tP20 | D512D512 | A2B3_tP20_117_i_adgh | P4¯b2P4¯b2 | 117 | ββ–Bi2O3 (High–temperature, D512D512) Structure
C | 1 | 240 | cP240 |  | A_cP240_205_10d | Pa3¯Pa3¯ | 205 | Simple Cubic C60 Buckminsterfullerene Structure
H3S | 2 | 32 | oC64 |  | A3B_oC64_66_gi2lm_2l | CccmCccm | 66 | H3S (60 GPa) Structure
CuNiSb | 3 | 4 | hP4 |  | ABC2_hP4_164_a_b_d | P3¯m1P3¯m1 | 164 | CuNiSb2 Structure
CrFe3NiSn5 | 2 | 6 | hP6 |  | AB_hP6_183_c_ab | P6mmP6mm | 183 | CrFe3NiSn5 Structure
CSi | 2 | 10 | hR10 | B7B7 | AB_hR10_160_5a_5a | R3mR3m | 160 | Moissanite–15R (SiC, B7B7) Structure
Sb2TlZn2 | 3 | 10 | tI20 |  | A2BC2_tI20_79_c_2a_c | I4I4 | 79 | TlZn2Sb2 Structure
Er3Ru2 | 2 | 10 | hP10 |  | A3B2_hP10_176_h_bc | P63/mP63/m | 176 | Er3Ru2 Structure
OPb | 2 | 4 | oC8 |  | AB_oC8_67_a_g | CmmaCmma | 67 | αα–PbO Structure
Al9Mn3Si | 3 | 26 | hP26 | E9cE9c | A9B3C_hP26_194_hk_h_a | P63/mmcP63/mmc | 194 | Al9Mn3Si (E9cE9c) Structure
KO3Sb | 3 | 60 | cP60 |  | AB3C_cP60_201_be_fh_g | Pn3¯Pn3¯ | 201 | KSbO3 (High–temperature) Structure
AsNa3 | 2 | 24 | hP24 |  | AB3_hP24_185_c_ab2c | P63cmP63cm | 185 | Na3As Structure
F4K2O9Ta4 | 3 | 57 | hP57 |  | A2B13C4_hP57_168_d_c6d_2d | P6P6 | 168 | K2Ta4O9F4 Structure
AsRb3Se16 | 3 | 40 | cF160 |  | AB3C16_cF160_203_a_bc_eg | Fd3¯Fd3¯ | 203 | Rb3AsSe16 Structure
FePSe3 | 3 | 10 | hR10 |  | ABC3_hR10_146_2a_2a_2b | R3R3 | 146 | FePSe3 Structure
Cl2Ga | 2 | 24 | oP24 |  | A2B_oP24_52_2e_cd | PnnaPnna | 52 | GaCl2 (High–temperature) Structure
O3TeTl2 | 3 | 48 | oP48 |  | A3BC2_oP48_50_3m_m_2m | PbanPban | 50 | αα–Tl2TeO3 Structure
BCTh | 3 | 24 | tP24 |  | ABC_tP24_95_d_d_d | P4322P4322 | 95 | ThBC Structure
CdI2 | 2 | 9 | hP9 |  | AB2_hP9_156_b2c_3a2bc | P3m1P3m1 | 156 | CdI2 (Polytype 6H1) Structure
O7Sc,Si2Y]2 | 3 | 11 | mC22 | S21S21 | A7B2C2_mC22_12_aij_h_i | C2/mC2/m | 12 | Thortveitite ([Sc,Y]2Si2O7, S21S21) Structure
H | 1 | 12 | mC24 |  | A_mC24_15_2e2f | C2/cC2/c | 15 | H–III (300 GPa) Structure
Cl4Th | 2 | 10 | tI20 |  | A4B_tI20_88_f_a | I41/aI41/a | 88 | ThCl4 Structure
O2Si | 2 | 36 | hP36 |  | A2B_hP36_177_j2lm_n | P622P622 | 177 | SiO2 Structure
Al2CuIr | 3 | 8 | oC16 |  | A2BC_oC16_67_ag_b_g | CmmaCmma | 67 | Al2CuIr Structure
NiTaTe2 | 3 | 16 | oP16 |  | ABC2_oP16_53_h_e_gh | PmnaPmna | 53 | TaNiTe2 Structure
Ba5Bi5In4 | 3 | 28 | tP28 |  | A5B5C4_tP28_104_ac_ac_c | P4ncP4nc | 104 | Ba5In4Bi5 Structure
O4Sb2Zn | 3 | 28 | tP28 |  | A4B2C_tP28_135_gh_h_d | P42/mbcP42/mbc | 135 | ZnSb2O4 Structure
Ca3I3P | 3 | 28 | cI56 |  | A3B3C_cI56_214_g_h_a | I4132I4132 | 214 | Ca3PI3 Structure
Ga5Ir3 | 2 | 32 | tP32 |  | A5B3_tP32_118_g2i_aceh | P4¯n2P4¯n2 | 118 | Ir3Ga5 Structure
Fe3Zn10 | 2 | 26 | cI52 | D81D81 | A3B10_cI52_229_e_fh | Im3¯mIm3¯m | 229 | γγ–brass (Fe3Zn10, D81D81) Structure
AuF3 | 2 | 24 | hP24 |  | AB3_hP24_178_b_ac | P6122P6122 | 178 | AuF3 Structure
BaSi | 2 | 32 | tP32 |  | A5B3_tP32_130_cg_cf | P4/nccP4/ncc | 130 | Ba5Si3 Structure
Cl3Cr | 2 | 24 | hP24 |  | A3B_hP24_153_3c_2b | P3212P3212 | 153 | CrCl3 Structure